## exp
Perlite | Foam_glass | Ufapore | MVTR | R | C
1 | 1 | 0.1 | 0.05 | 11.6 | 2
1 | 0 | 0.1 | 0.055 | 14.26 | 2
0 | 1 | 0.1 | 0.066 | 11.65 | 1
0 | 0 | 0.1 | 0.078 | 11.35 | 6
0.5 | 0.5 | 0.1 | 0.064 | 12.65 | 7
1 | 0.5 | 0.2 | 0.193 | 4.15 | 5
1 | 0.5 | 0 | 0.039 | 19.9 | 7
0 | 0.5 | 0.2 | 0.136 | 4.75 | 4
0 | 0.5 | 0 | 0.066 | 17.05 | 9
0.5 | 0.5 | 0.1 | 0.112 | 6.2 | 4
0.5 | 1 | 0.2 | 0.064 | 11.02 | 3
0.5 | 1 | 0 | 0.06 | 16.15 | 6
0.5 | 0 | 0.2 | 0.052 | 13.25 | 9
0.5 | 0 | 0 | 0.042 | 22 | 10
0.5 | 0.5 | 0.1 | 0.168 | 5.8 | 8